## Sheet1
过程固体物料分析报告单
送样日期： | 2018.08.13 16:00 | [6 empty] | 发报告日期： | 2018.08.13 23:00
检测人: | 张三 | [6 empty] | 审核人: | 李四
加样数据: | 否
物料名称 | 样品编号 | Al2O3 (%) | SiO2 (%) | Fe2O3 (%) | TiO2 (%) | CaO (%) | MgO (%) | A/S | Na2O (%) | Ca/S | N/S | 酸溶硅 (%) | K2O | C | S | 水份
入磨矿石 | 2019-08-13-16 | 62.2561 | 13.135 | 4.4707 | 2.8321 | 0.4917 | / | 4.7397 | / | / | / | / | 0.9447 | 0.48 | 0.22 | /
原矿浆 | 2019-08-13-16 | 56.2017 | 10.5202 | 4.0496 | 2.5387 | 8.0825 | 0.6318 | 5.3423 | / | 0.7682839 | / | / | / | / | / | /
脱硅首槽 | 2019-08-13-16 | / | / | / | / | / | / | / | / | / | / | / | / | / | / | /
脱硅末槽 | 2019-08-13-16 | 55.943 | 10.3994 | 3.3335 | 2.5555 | 7.0797 | 0.5865 | 5.3795 | / | 0.6807797 | / | 3.92 | / | / | 0.29 | /
溶出矿浆 | 2019-08-13-16 | 24.0668 | 22.2197 | 7.8737 | 5.2339 | 17.2868 | / | 1.0831 | 7.0976 | 0.778 | 0.3194 | / | 1.2417 | / | / | /
溶出矿浆 | 2019-08-13-20 | 23.7936 | 22.3154 | 7.2169 | 5.2013 | 17.7014 | / | 1.0662 | 7.2808 | 0.7932 | 0.3263 | / | 1.1651 | / | / | /
赤泥 | 2019-08-13-16 | 27.7357 | 21.8454 | 4.9384 | 5.2792 | 17.5625 | / | 1.2696 | 6.3654 | 0.8039 | 0.2914 | / | 1.3604 | / | / | /
稀释后矿浆 | 2019-08-13-16 | 25.2358 | 23.1044 | 5.333 | 5.1381 | 17.7514 | / | 1.0923 | 7.8588 | 0.7683 | 0.3401 | / | 1.1623 | / | / | /
沉降末洗底流 | 2019-08-13-16 | 27.3024 | 21.7081 | 4.6241 | 5.2689 | 17.5612 | / | 1.2577 | 6.2913 | 0.809 | 0.2898 | / | 1.3438 | / | / | /
赤泥1L | 2019-08-13-16 | / | / | / | / | / | / | / | / | / | / | / | / | / | / | /
赤泥有碱 | 2019-08-13-16 | / | / | / | / | / | / | / | / | / | / | / | / | / | / | /
三洗底流 | 2019-08-13-16 | / | / | / | / | / | / | / | / | / | / | / | / | / | / | /
物料名称 | 样品编号 | CaOT (%) | MgO (%) | SiO2 (%) | Fe2O3 (%) | Al2O3 (%) | CaOf (%) | CO2 | 备注
入磨石灰 | 2019-08-13-16 | 90.9231 | 2.3237 | 1.9824 | 1.0126 | 0.5158 | 85.3 | 1.32
物料名称1 | 样品编号 | SiO2 (%) | Fe2O3 (%) | Na2O (%) | 备注
平盘滤饼I | 2019-08-13-18 | 0.00582327 | 0.0098145 | 0.1603035
首槽I | 2019-08-13-16 | / | / | /
首槽II | 2019-08-13-16 | / | / | /
物料名称2 | 样品编号 | Al2O3 (%) | SiO2 (%) | Fe2O3 (%) | Na2O (%) | 灼碱 | 备注
焙烧 | 2019-08-13-16 | 98.8268 | 0.0088 | 0.0157 | 0.2387 | 0.91
出库氧化铝3# | 2019-08-13-08 | 98.7899 | 0.0077 | 0.0153 | 0.2871 | 0.9